## Sheet1
TRS 200HD
| Average | Std. Dev |  |  | Avg. | Std. Dev.
K3T | 1883.773 | 81.81005 |  | Elastic Compliance (Constant Field)
K3S | 964 | 29 |  | S11E | 1.398951 | 0.01089076 | 10-11 m2/N
K1T | 1839.371 | 10.71257 |  | S12E | -0.4768076 | 0.06622215 | 10-11 m2/N
K1S | 976 | 12 |  | S13E | -0.5649625 | 0.02299494 | 10-11 m2/N
Qt | 149 |  |  | S33E | 1.462196 | 0.0271465 | 10-11 m2/N
Qp | 97 |  |  | S44E | 3.765191 | 0.03051303 | 10-11 m2/N
Avg. Density (kg/m^3) | 7930 |  |  | S66E | 3.751518 | 0.129845 | 10-11 m2/N
Loss (tanδ) | 1.55%
Ec (kV/cm) | 18 |  |  | Elastic Compliance (Constant Displacement)
|  |  |  | S11D | 1.216397 | 0.01041922 | 10-11 m2/N
Electromechanical Coupling |  |  |  | S12D | -0.6593613 | 0.060954 | 10-11 m2/N
kt | 0.4768481 | 0.005528609 |  | S13D | -0.2015462 | 0.02798334 | 10-11 m2/N
kp | 0.631591 | 0.01111268 |  | S33D | 0.7410955 | 0.05462596 | 10-11 m2/N
k31 | 0.3616608 | 0.004180559 |  | S44D | 2.290807 | 0.02962153 | 10-11 m2/N
k33 | 0.7019565 | 0.02514687 |  | S66D | 3.751518 | 0.129845 | 10-11 m2/N
aprx k33 (ktkp)(RT) | 0.7318375 | 0.01241182
k15 | 0.6257649 | 0.003771845 |  | Elastic Stiffness (Constant Field)
k33' | 0.5667273 | 0.003109888 |  | c11E | 12.90951 | 1.062985 | 1010 N/m2
|  |  |  | c12E | 7.539585 | 1.230774 | 1010 N/m2
Frequency Constant |  |  |  | c13E | 7.88913 | 0.8042346 | 1010 N/m2
N15 | 950.13225 | 4.038495 | Hz*m | c33E | 12.97609 | 0.480572 | 1010 N/m2
NT | 2047.56 | 76.13099 | Hz*m | c44E | 2.656054 | 0.02167236 | 1010 N/m2
Np | 2115.416 | 26.81839 | Hz*m | c66E | 2.668306 | 0.0942599 | 1010 N/m2
N33' | 1205.4 | 4.505996 | Hz*m
N33 | 1283.3425 | 628.8724 | Hz*m | Elastic Stiffness (Constant Displacement)
N31 | 1501.20625 | 5.843364 | Hz*m | c11D | 13.26389 | 0.9828021 | 1010 N/m2
|  |  |  | c12D | 7.893963 | 1.147944 | 1010 N/m2
Charge Constant |  |  |  | c13D | 6.744087 | 0.8930707 | 1010 N/m2
d31 | -174.4743 | 2.833102 | pC/N | c33D | 16.78518 | 0.5936352 | 1010 N/m2
d33 (calculated) | 346.6287 | 12.26726 | pC/N | c44D | 4.365889 | 0.05704668 | 1010 N/m2
d33 (measured) | 410 | 50 | pC/N | c66D | 2.668306 | 0.0942599 | 1010 N/m2
d15 | 490.0081 | 2.958658 | pC/N
Voltage Constant
g31 | -0.01046077 | 0.0001698612 | m2/C
g33 | 0.02078244 | 0.0007354946 | m2/C
g15 | 0.03008807 | 0.0001816711 | m2/C
Piezoelectric Stress Coefficient
e31 | -5.449627 | 0.8281182 | C/m2
e33 | 18.0273 | 0.3970863 | C/m2
e15 | 13.0147 | 0.108564 | C/m2
Piezoelectric Stiffness Coeficient
h31 | -6.384843 | 0.9702324 | 108 N/C
h33 | 21.12099 | 0.4652306 | 108 N/C
h15 | 15.97742 | 0.133278 | 108 N/C