## Sheet1
TRS301 Full Property
K3T | 1054.4585 |  | elastic compliance (const. field)
K3S | 710.9296 |  | S11E | 1.1231e-11 | m2/N
K1T | 1704.395 |  | S12E | -3.3002e-12 | m2/N
K1S |  |  | S13E | -2.7015e-12 | m2/N
Loss | 0.2056% | kg/m3 | S33E | 1.1404e-11 | m2/N
Density | 7867.5 |  | S44E | 4.1773e-11 | m2/N
|  |  | S55E | 4.1773e-11 | m2/N
Coupling |  |  | S66E | 2.9063e-11 | m2/N
kt | 0.4865
kp | 0.57179 |  | elastic compliance (const. displacement)
k33 | 0.69731 |  | S11D | 9.9605e-12 | m2/N
k31 | 0.33639 |  | S12D | -4.5711e-12 | m2/N
k15 | 0.70459 |  | S13D | -4.6757e-14 | m2/N
|  |  | S33D | 5.8585e-12 | m2/N
|  |  | S44D | 2.1004e-11 | m2/N
|  |  | S55D | 2.1004e-11 | m2/N
Charge Const. |  |  | S66D | 2.9063e-11 | m2/N
d33 | 227.5353 | pC/N
d31 | -108.9277 | pC/N | elastic stiffness (const. field)
d15 | 559.4217 | pC/N | C11E | 109583024608.409 | N/m2
|  |  | C12E | 40766304280.9508 | N/m2
Voltage Const |  |  | C13E | 35614770872.2144 | N/m2
g33 | 0.024371 | Vm/N | C33E | 130311018059.738 | N/m2
g31 | -0.011667 | Vm/N | C44E | 23939992761.1124 | N/m2
g15 | 0.037071 | Vm/N | C55E | 23939992761.1124 | N/m2
|  |  | C66E | 34408360163.7291 | N/m2
Freq. Const.
NT | 2081.4375 | Hz*m | elastic stiffness (const. displacement)
NP | 2310.6613 | Hz*m | C11D | 149988446070.313 | N/m2
N15 | 917.2917 | Hz*m | C12D | 41920079107.7894 | N/m2
|  |  | C13D | 28786977806.3294 | N/m2
|  |  | C33D | 170716439521.642 | N/m2
|  |  | C44D | 47611380960.9375 | N/m2
|  |  | C55D | 47611380960.9375 | N/m2
|  |  | C66D | 34408360163.7291 | N/m2
|  |  | h33 | 2533592461.0662 | V/m
|  |  | e33 | 15.9479 | C/m2